## Sheet3
Vam Top Technical Data
Size (OD) (inch) | Nominal Weight (lb./ft.) | Wall Thickness |  | API Drift Diameter | Coupling OD (reg) | Coupling ID (reg) | Make-up Loss | Coupling Length | Pipe Body Section | Coupling CCS | Coupling Face Area | Regular Yield Strength (1000 lb.)
|  | inch | mm | [8 empty] | 55 ksi | 80 ksi | 85 ksi | 90 ksi | 95 ksi | 100 ksi | 110 ksi | 125 ksi | 140 ksi | 150 ksi
|  |  |  | inch. | inch. | inch. | inch. | inch. | sq.in. | sq.in. | sq.in.
2.375 | 6.6 | 0.295 | 7.49 | 1.691 | 2.801 | 1.76 | 2.891 | 6.772 | 1.928 | 1.969 | 1.081 |  | 154 | 164 | 174 | 183 | 193 | 212 | 241 | 270 | 289
Size (OD) (mm) | Nominal Weight (lb./ft.) | Wall Thickness |  | API Drift Diameter | Coupling OD (reg) | Coupling ID (reg) | Make-up Loss | Coupling Length | Pipe Body Section | Coupling CCS | Coupling Face Area | Regular Yield Strength (1000 lb.)
|  | inch | mm | [8 empty] | 55 ksi | 80 ksi | 85 ksi | 90 ksi | 95 ksi | 100 ksi | 110 ksi | 125 ksi | 140 ksi | 150 ksi
|  |  |  | inch. | inch. | inch. | inch. | inch. | sq.in. | sq.in. | sq.in.
60.33 | 7.35 | 0.336 | 8.53 | 1.609 | 2.852 | 1.693 | 2.891 | 6.772 | 2.152 | 2.195 | 1.262 |  | 172 | 183 | 194 | 204 | 215 | 237 | 269 | 301 | 323
Drillingmanual.com
All data got collected from VAM BLUE BOOK

## Sheet2 (hidden)
Size (OD) |  | Nominal Weight (lb./ft.) | Wall Thickness |  | API Drift Diameter | Coupling OD (reg) | Coupling ID (reg) | Make-up Loss | Coupling Length | Pipe Body Section | Coupling CCS | Coupling Face Area | Regular Yield Strength (1000 lb.)
inch | mm |  | inch | mm | [8 empty] | 55 ksi | 80 ksi | 85 ksi | 90 ksi | 95 ksi | 100 ksi | 110 ksi | 125 ksi | 140 ksi | 150 ksi
[5 empty] | inch. | inch. | inch. | inch. | inch. | sq.in. | sq.in. | sq.in.
2.375 | 60.33 | 4.6 | 0.19 | 4.83 | 1.901 | 2.677 | 1.957 | 2.444 | 5.906 | 1.304 | 1.33 | 0.654 |  | 104 | 111 | 117 | 124 | 130 | 143 | 163 | 183 | 196
2.375 | 60.33 | 5.1 | 0.218 | 5.54 | 1.845 | 2.719 | 1.913 | 2.444 | 5.906 | 1.477 | 1.508 | 0.796 |  | 118 | 126 | 133 | 140 | 148 | 162 | 185 | 207 | 222
2.375 | 60.33 | 5.8 | 0.254 | 6.45 | 1.773 | 2.746 | 1.827 | 2.891 | 6.772 | 1.692 | 1.728 | 0.889 |  | 135 | 144 | 152 | 161 | 169 | 186 | 212 | 237 | 254
2.375 | 60.33 | 6.3 | 0.28 | 7.11 | 1.721 | 2.781 | 1.783 | 2.891 | 6.772 | 1.843 | 1.88 | 1.011 |  | 147 | 157 | 166 | 175 | 184 | 203 | 230 | 258 | 276
2.375 | 60.33 | 6.6 | 0.295 | 7.49 | 1.691 | 2.801 | 1.76 | 2.891 | 6.772 | 1.928 | 1.969 | 1.081 |  | 154 | 164 | 174 | 183 | 193 | 212 | 241 | 270 | 289
2.375 | 60.33 | 7.35 | 0.336 | 8.53 | 1.609 | 2.852 | 1.693 | 2.891 | 6.772 | 2.152 | 2.195 | 1.262 |  | 172 | 183 | 194 | 204 | 215 | 237 | 269 | 301 | 323
2.875 | 73.03 | 6.4 | 0.217 | 5.51 | 2.347 | 3.222 | 2.409 | 2.519 | 6.024 | 1.812 | 1.849 | 0.962 |  | 145 | 154 | 163 | 172 | 181 | 199 | 227 | 254 | 272
2.875 | 73.03 | 7.8 | 0.276 | 7.01 | 2.229 | 3.275 | 2.271 | 3.18 | 7.362 | 2.254 | 2.299 | 1.178 |  | 180 | 192 | 203 | 214 | 225 | 248 | 282 | 316 | 338
2.875 | 73.03 | 8.6 | 0.308 | 7.82 | 2.165 | 3.32 | 2.22 | 3.18 | 7.362 | 2.484 | 2.536 | 1.365 |  | 199 | 211 | 224 | 236 | 248 | 273 | 311 | 348 | 373
2.875 | 73.03 | 9.35 | 0.34 | 8.64 | 2.101 | 3.364 | 2.169 | 3.18 | 7.362 | 2.708 | 2.764 | 1.549 |  | 217 | 230 | 244 | 257 | 271 | 298 | 339 | 379 | 406
2.875 | 73.03 | 9.8 | 0.362 | 9.19 | 2.057 | 3.393 | 2.133 | 3.18 | 7.362 | 2.858 | 2.916 | 1.673 |  | 229 | 243 | 257 | 272 | 286 | 314 | 357 | 400 | 429
2.875 | 73.03 | 10.5 | 0.392 | 9.96 | 1.997 | 3.431 | 2.086 | 3.18 | 7.362 | 3.058 | 3.12 | 1.835 |  | 245 | 260 | 275 | 291 | 306 | 336 | 382 | 428 | 459
2.875 | 73.03 | 10.7 | 0.405 | 10.29 | 1.971 | 3.447 | 2.066 | 3.18 | 7.362 | 3.143 | 3.207 | 1.905 |  | 251 | 267 | 283 | 299 | 314 | 346 | 393 | 440 | 471
2.875 | 73.03 | 11.5 | 0.44 | 11.18 | 1.901 | 3.47 | 1.987 | 3.558 | 8.11 | 3.366 | 3.427 | 2.005 |  | 269 | 286 | 303 | 320 | 337 | 370 | 421 | 471 | 505
3.5 | 88.9 | 6.5 | 0.17 | 4.32 | 3.035 | 3.77 | 3.104 | 3.032 | 7.047 | 1.778 | 1.815 | 0.787 |  | 142 | 151 | 160 | 169 | 178 | 196 | 222 | 249 | 267
3.5 | 88.9 | 7.7 | 0.216 | 5.49 | 2.943 | 3.846 | 3.022 | 3.032 | 7.047 | 2.228 | 2.272 | 1.151 |  | 178 | 189 | 201 | 212 | 223 | 245 | 279 | 312 | 334
3.5 | 88.9 | 9.2 | 0.254 | 6.45 | 2.867 | 3.907 | 2.959 | 3.032 | 7.047 | 2.59 | 2.644 | 1.448 |  | 207 | 220 | 233 | 246 | 259 | 285 | 324 | 363 | 389
3.5 | 88.9 | 10.2 | 0.289 | 7.34 | 2.797 | 3.961 | 2.894 | 3.032 | 7.047 | 2.915 | 2.974 | 1.715 |  | 233 | 248 | 262 | 277 | 292 | 321 | 364 | 408 | 437
3.5 | 88.9 | 12.7 | 0.375 | 9.53 | 2.625 | 4.043 | 2.707 | 3.82 | 8.622 | 3.682 | 3.757 | 2.127 |  | 295 | 313 | 331 | 350 | 368 | 405 | 460 | 515 | 552
3.5 | 88.9 | 13.7 | 0.413 | 10.49 | 2.549 | 4.095 | 2.648 | 3.82 | 8.622 | 4.005 | 4.087 | 2.393 |  | 320 | 340 | 360 | 380 | 401 | 441 | 501 | 561 | 601
3.5 | 88.9 | 14.3 | 0.43 | 10.92 | 2.515 | 4.117 | 2.62 | 3.82 | 8.622 | 4.147 | 4.232 | 2.507 |  | 332 | 352 | 373 | 394 | 415 | 456 | 518 | 581 | 622
3.5 | 88.9 | 14.7 | 0.449 | 11.4 | 2.477 | 4.142 | 2.589 | 3.82 | 8.622 | 4.304 | 4.393 | 2.637 |  | 344 | 366 | 387 | 409 | 430 | 473 | 538 | 603 | 646
3.5 | 88.9 | 15.5 | 0.476 | 12.09 | 2.423 | 4.154 | 2.518 | 4.261 | 9.528 | 4.522 | 4.613 | 2.699 |  | 362 | 384 | 407 | 430 | 452 | 497 | 565 | 633 | 678
3.5 | 88.9 | 16.7 | 0.51 | 12.95 | 2.355 | 4.196 | 2.467 | 4.261 | 9.528 | 4.791 | 4.89 | 2.919 |  | 383 | 407 | 431 | 455 | 479 | 527 | 599 | 671 | 719
3.5 | 88.9 | 18.35 | 0.575 | 0.58 | 2.225 | 4.271 | 2.368 | 4.261 | 9.528 | 5.284 | 5.392 | 3.318 |  | 423 | 449 | 476 | 502 | 528 | 581 | 661 | 740 | 793
4 | 101.6 | 8.2 | 0.19 | 4.83 | 3.495 | 4.3 | 3.567 | 3.159 | 7.323 | 2.274 | 2.32 | 1.056 |  | 182 | 193 | 205 | 216 | 227 | 250 | 284 | 318 | 341
4 | 101.6 | 9.5 | 0.226 | 5.74 | 3.423 | 4.361 | 3.5 | 3.159 | 7.323 | 2.68 | 2.736 | 1.388 |  | 214 | 228 | 241 | 255 | 268 | 295 | 335 | 375 | 402
4 | 101.6 | 10.9 | 0.262 | 6.65 | 3.351 | 4.42 | 3.437 | 3.159 | 7.323 | 3.077 | 3.14 | 1.713 |  | 246 | 262 | 277 | 292 | 308 | 338 | 385 | 431 | 462
4 | 101.6 | 11.6 | 0.286 | 7.26 | 3.303 | 4.458 | 3.398 | 3.159 | 7.323 | 3.337 | 3.404 | 1.924 |  | 267 | 284 | 300 | 317 | 334 | 367 | 417 | 467 | 501
4 | 101.6 | 12.1 | 0.299 | 7.59 | 3.277 | 4.478 | 3.374 | 3.159 | 7.323 | 3.476 | 3.546 | 2.037 |  | 278 | 295 | 313 | 330 | 348 | 382 | 435 | 487 | 521
4 | 101.6 | 13.2 | 0.33 | 8.38 | 3.215 | 4.526 | 3.327 | 3.159 | 7.323 | 3.805 | 3.884 | 2.309 |  | 304 | 323 | 342 | 361 | 381 | 419 | 476 | 533 | 571
4 | 101.6 | 14.8 | 0.38 | 9.65 | 3.115 | 4.552 | 3.189 | 4.041 | 9.094 | 4.322 | 4.411 | 2.457 |  | 346 | 367 | 389 | 411 | 432 | 475 | 540 | 605 | 648
4 | 101.6 | 16.1 | 0.415 | 10.54 | 3.045 | 4.602 | 3.13 | 4.041 | 9.094 | 4.674 | 4.768 | 2.745 |  | 374 | 397 | 421 | 444 | 467 | 514 | 584 | 654 | 701
4 | 101.6 | 16.5 | 0.43 | 10.92 | 3.015 | 4.623 | 3.106 | 4.041 | 9.094 | 4.823 | 4.921 | 2.867 |  | 386 | 410 | 434 | 458 | 482 | 531 | 603 | 675 | 723
4 | 101.6 | 18.9 | 0.5 | 12.7 | 2.875 | 4.691 | 2.969 | 4.545 | 10.079 | 5.498 | 5.611 | 3.264 |  | 440 | 467 | 495 | 522 | 550 | 605 | 687 | 770 | 825
4 | 101.6 | 22.2 | 0.61 | 15.49 | 2.655 | 4.827 | 2.799 | 4.545 | 10.079 | 6.496 | 6.626 | 4.078 |  | 520 | 552 | 585 | 617 | 650 | 715 | 812 | 909 | 974
4.5 | 114.3 | 10.5 | 0.224 | 5.69 | 3.927 | 4.858 | 3.999 | 3.222 | 7.441 | 3.009 | 3.071 | 1.533 |  | 241 | 256 | 271 | 286 | 301 | 331 | 376 | 421 | 451
4.5 | 114.3 | 11.6 | 0.25 | 6.35 | 3.875 | 4.902 | 3.952 | 3.222 | 7.441 | 3.338 | 3.408 | 1.803 |  | 267 | 284 | 300 | 317 | 334 | 367 | 417 | 467 | 501
4.5 | 114.3 | 12.6 | 0.271 | 6.88 | 3.833 | 4.937 | 3.913 | 3.222 | 7.441 | 3.6 | 3.674 | 2.019 |  | 288 | 306 | 324 | 342 | 360 | 396 | 450 | 504 | 540
4.5 | 114.3 | 13.5 | 0.29 | 7.37 | 3.795 | 4.968 | 3.877 | 3.222 | 7.441 | 3.836 | 3.915 | 2.212 |  | 307 | 326 | 345 | 364 | 384 | 422 | 480 | 537 | 575
4.5 | 114.3 | 15.1 | 0.337 | 8.56 | 3.701 | 5.042 | 3.798 | 3.222 | 7.441 | 4.407 | 4.498 | 2.678 |  | 353 | 375 | 397 | 419 | 441 | 485 | 551 | 617 | 661
4.5 | 114.3 | 17 | 0.38 | 9.65 | 3.615 | 5.063 | 3.68 | 4.041 | 9.094 | 4.918 | 5.017 | 2.811 |  | 393 | 418 | 443 | 467 | 492 | 541 | 615 | 689 | 738
4.5 | 114.3 | 17.7 | 0.402 | 10.21 | 3.571 | 5.096 | 3.641 | 4.041 | 9.094 | 5.175 | 5.282 | 3.022 |  | 414 | 440 | 466 | 492 | 518 | 569 | 647 | 725 | 776
4.5 | 114.3 | 18.9 | 0.43 | 10.92 | 3.515 | 5.137 | 3.586 | 4.041 | 9.094 | 5.498 | 5.611 | 3.285 |  | 440 | 467 | 495 | 522 | 550 | 605 | 687 | 770 | 825
4.5 | 114.3 | 21.5 | 0.5 | 12.7 | 3.375 | 5.209 | 3.444 | 4.545 | 10.079 | 6.283 | 6.412 | 3.753 |  | 503 | 534 | 565 | 597 | 628 | 691 | 785 | 880 | 942
4.5 | 114.3 | 23.7 | 0.56 | 14.22 | 3.255 | 5.289 | 3.35 | 4.545 | 10.079 | 6.932 | 7.071 | 4.281 |  | 555 | 589 | 624 | 659 | 693 | 763 | 867 | 970 | 1040
5 | 127 | 13 | 0.253 | 6.43 | 4.369 | 5.4 | 4.439 | 4.191 | 10.394 | 3.773 | 3.856 | 1.657 | 208 | 302 | 321 | 340 | 358 | 377 | 415 | 472 | 528 | 566
5 | 127 | 15 | 0.296 | 7.52 | 4.283 | 5.47 | 4.392 | 4.191 | 10.394 | 4.374 | 4.462 | 2.135 | 241 | 350 | 372 | 394 | 416 | 437 | 481 | 547 | 612 | 656
5 | 127 | 18 | 0.362 | 9.19 | 4.151 | 5.577 | 4.392 | 4.191 | 10.394 | 5.275 | 5.385 | 2.878 | 290 | 422 | 448 | 475 | 501 | 528 | 580 | 659 | 739 | 791
5 | 127 | 20.3 | 0.408 | 10.36 | 4.059 | 5.648 | 4.307 | 4.191 | 10.394 | 5.886 | 6.009 | 3.379 | 324 | 471 | 500 | 530 | 559 | 589 | 647 | 736 | 824 | 883
5 | 127 | 20.8 | 0.422 | 10.72 | 4.031 | 5.669 | 4.283 | 4.191 | 10.394 | 6.069 | 6.202 | 3.528 | 334 | 486 | 516 | 546 | 577 | 607 | 668 | 759 | 850 | 910
5 | 127 | 21.4 | 0.437 | 11.1 | 4.001 | 5.691 | 4.256 | 4.191 | 10.394 | 6.264 | 6.395 | 3.685 | 345 | 501 | 532 | 564 | 595 | 626 | 689 | 783 | 877 | 940
5 | 127 | 23.2 | 0.478 | 12.14 | 3.919 | 5.75 | 4.181 | 4.191 | 10.394 | 6.791 | 6.925 | 4.109 | 374 | 543 | 577 | 611 | 645 | 679 | 747 | 849 | 951 | 1019
5 | 127 | 24.1 | 0.5 | 12.7 | 3.875 | 5.781 | 4.142 | 4.191 | 10.394 | 7.069 | 7.211 | 4.337 | 389 | 566 | 601 | 636 | 672 | 707 | 778 | 884 | 990 | 1060
5.5 | 139.7 | 14 | 0.244 | 6.2 | 4.887 | 5.876 | 4.931 | 4.382 | 10.748 | 4.029 | 4.115 | 1.637 | 222 | 322 | 342 | 363 | 383 | 403 | 443 | 504 | 564 | 604
5.5 | 139.7 | 15.5 | 0.275 | 6.99 | 4.825 | 5.929 | 4.896 | 4.382 | 10.748 | 4.514 | 4.608 | 2.03 | 248 | 361 | 384 | 406 | 429 | 451 | 497 | 564 | 632 | 677
5.5 | 139.7 | 17 | 0.304 | 7.72 | 4.767 | 5.978 | 4.896 | 4.382 | 10.748 | 4.962 | 5.069 | 2.396 | 273 | 397 | 422 | 447 | 471 | 496 | 546 | 620 | 695 | 744
5.5 | 139.7 | 20 | 0.361 | 9.17 | 4.653 | 6.071 | 4.896 | 4.382 | 10.748 | 5.828 | 5.944 | 3.101 | 321 | 466 | 495 | 525 | 554 | 583 | 641 | 729 | 816 | 874
5.5 | 139.7 | 23 | 0.415 | 10.54 | 4.545 | 6.156 | 4.801 | 4.382 | 10.748 | 6.63 | 6.756 | 3.754 | 365 | 530 | 564 | 597 | 630 | 663 | 729 | 829 | 928 | 995
5.5 | 139.7 | 26 | 0.476 | 12.09 | 4.423 | 6.248 | 4.691 | 4.382 | 10.748 | 7.513 | 7.659 | 4.471 | 413 | 601 | 639 | 676 | 714 | 751 | 826 | 939 | 1052 | 1127
5.5 | 139.7 | 26.8 | 0.5 | 12.7 | 4.375 | 6.283 | 4.648 | 4.382 | 10.748 | 7.854 | 8.007 | 4.746 | 432 | 628 | 668 | 707 | 746 | 785 | 864 | 982 | 1100 | 1178
5.5 | 139.7 | 28.4 | 0.53 | 13.46 | 4.315 | 6.327 | 4.594 | 4.382 | 10.748 | 8.275 | 8.437 | 5.095 | 455 | 662 | 703 | 745 | 786 | 828 | 910 | 1034 | 1159 | 1241
5.5 | 139.7 | 29.7 | 0.562 | 14.27 | 4.251 | 6.372 | 4.535 | 4.382 | 10.748 | 8.718 | 8.888 | 5.454 | 479 | 697 | 741 | 785 | 828 | 872 | 959 | 1090 | 1221 | 1308
5.75 | 146.05 | 18.1 | 0.304 | 7.72 | 5.017 | 6.264 | 5.173 | 3.772 | 9.528 | 5.201 | 5.298 | 2.78 | 286 | 416 | 442 | 468 | 494 | 520 | 572 | 650 | 728 | 780
5.75 | 146.05 | 19.7 | 0.335 | 8.51 | 4.955 | 6.317 | 5.138 | 3.772 | 9.528 | 5.699 | 5.823 | 3.2 | 313 | 456 | 484 | 513 | 541 | 570 | 627 | 712 | 798 | 855
5.75 | 146.05 | 21.8 | 0.375 | 9.53 | 4.875 | 6.382 | 5.091 | 3.772 | 9.528 | 6.335 | 6.471 | 3.719 | 348 | 507 | 538 | 570 | 602 | 633 | 697 | 792 | 887 | 950
6.625 | 168.28 | 20 | 0.288 | 7.32 | 5.924 | 7.081 | 6.049 | 4.427 | 10.866 | 5.734 | 5.845 | 2.664 | 315 | 459 | 487 | 516 | 545 | 573 | 631 | 717 | 803 | 860
6.625 | 168.28 | 23.2 | 0.33 | 8.38 | 5.84 | 7.154 | 6.049 | 4.427 | 10.866 | 6.526 | 6.659 | 3.317 | 359 | 522 | 555 | 587 | 620 | 653 | 718 | 816 | 914 | 979
6.625 | 168.28 | 24 | 0.352 | 8.94 | 5.796 | 7.191 | 6.049 | 4.427 | 10.866 | 6.937 | 7.08 | 3.65 | 382 | 555 | 590 | 624 | 659 | 694 | 763 | 867 | 971 | 1041
6.625 | 168.28 | 28 | 0.417 | 10.59 | 5.666 | 7.297 | 5.931 | 4.427 | 10.866 | 8.133 | 8.289 | 4.615 | 447 | 651 | 691 | 732 | 773 | 813 | 895 | 1017 | 1139 | 1220
6.625 | 168.28 | 32 | 0.475 | 12.07 | 5.55 | 7.39 | 5.825 | 4.427 | 10.866 | 9.177 | 9.357 | 5.474 | 505 | 734 | 780 | 826 | 872 | 918 | 1009 | 1147 | 1285 | 1377
6.625 | 168.28 | 36.7 | 0.562 | 14.27 | 5.376 | 7.524 | 5.669 | 4.427 | 10.866 | 10.705 | 10.924 | 6.729 | 589 | 856 | 910 | 963 | 1017 | 1071 | 1178 | 1338 | 1499 | 1606
7 | 177.8 | 23 | 0.317 | 8.05 | 6.250 A | 7.488 | 6.325 | 4.776 | 11.535 | 6.655 | 6.786 | 3.109 | 366 | 532 | 566 | 599 | 632 | 666 | 732 | 832 | 932 | 998
7 | 177.8 | 26 | 0.362 | 9.19 | 6.151 | 7.565 | 6.325 | 4.776 | 11.535 | 7.549 | 7.693 | 3.837 | 415 | 604 | 642 | 679 | 717 | 755 | 830 | 944 | 1057 | 1132
7 | 177.8 | 29 | 0.408 | 10.36 | 6.059 | 7.644 | 6.325 | 4.776 | 11.535 | 8.449 | 8.634 | 4.592 | 465 | 676 | 718 | 760 | 803 | 845 | 929 | 1056 | 1183 | 1267
7 | 177.8 | 32 | 0.453 | 11.51 | 6.000 A | 7.717 | 6.242 | 4.776 | 11.535 | 9.317 | 9.512 | 5.297 | 512 | 745 | 792 | 839 | 885 | 932 | 1025 | 1165 | 1304 | 1398
7 | 177.8 | 35 | 0.498 | 12.65 | 5.879 | 7.787 | 6.161 | 4.776 | 11.535 | 10.172 | 10.376 | 5.978 | 559 | 814 | 865 | 915 | 966 | 1017 | 1119 | 1272 | 1424 | 1526
7 | 177.8 | 38 | 0.54 | 13.72 | 5.795 | 7.852 | 6.087 | 4.776 | 11.535 | 10.959 | 11.172 | 6.617 | 603 | 877 | 932 | 986 | 1041 | 1096 | 1205 | 1370 | 1534 | 1644
7 | 177.8 | 41 | 0.59 | 14.99 | 5.695 | 7.929 | 5.996 | 4.776 | 11.535 | 11.881 | 12.124 | 7.381 | 653 | 950 | 1010 | 1069 | 1129 | 1188 | 1307 | 1485 | 1663 | 1782
7 | 177.8 | 42.7 | 0.625 | 15.88 | 5.625 | 7.98 | 5.933 | 4.776 | 11.535 | 12.517 | 12.764 | 7.89 | 688 | 1001 | 1064 | 1127 | 1189 | 1252 | 1377 | 1565 | 1752 | 1878
7.625 | 193.68 | 26.4 | 0.328 | 8.33 | 6.844 | 8.132 | 6.919 | 4.868 | 11.732 | 7.519 | 7.68 | 3.568 | 414 | 602 | 639 | 677 | 714 | 752 | 827 | 940 | 1053 | 1128
7.625 | 193.68 | 29.7 | 0.375 | 9.53 | 6.75 | 8.213 | 6.919 | 4.868 | 11.732 | 8.541 | 8.716 | 4.4 | 470 | 683 | 726 | 769 | 811 | 854 | 940 | 1068 | 1196 | 1281
7.625 | 193.68 | 33.7 | 0.43 | 10.92 | 6.64 | 8.305 | 6.919 | 4.868 | 11.732 | 9.72 | 9.917 | 5.355 | 535 | 778 | 826 | 875 | 923 | 972 | 1069 | 1215 | 1361 | 1458
7.625 | 193.68 | 35.8 | 0.465 | 11.81 | 6.57 | 8.362 | 6.856 | 4.868 | 11.732 | 10.46 | 10.664 | 5.952 | 575 | 837 | 889 | 941 | 994 | 1046 | 1151 | 1308 | 1464 | 1569
7.625 | 193.68 | 39 | 0.5 | 12.7 | 6.5 | 8.419 | 6.793 | 4.868 | 11.732 | 11.192 | 11.416 | 6.553 | 616 | 895 | 951 | 1007 | 1063 | 1119 | 1231 | 1399 | 1567 | 1679
7.625 | 193.68 | 42.8 | 0.562 | 14.27 | 6.376 | 8.518 | 6.683 | 4.868 | 11.732 | 12.47 | 12.726 | 7.606 | 686 | 998 | 1060 | 1122 | 1185 | 1247 | 1372 | 1559 | 1746 | 1871
7.625 | 193.68 | 45.3 | 0.595 | 15.11 | 6.31 | 8.569 | 6.622 | 4.868 | 11.732 | 13.141 | 13.412 | 8.154 | 723 | 1051 | 1117 | 1183 | 1248 | 1314 | 1446 | 1643 | 1840 | 1971
7.625 | 193.68 | 47.1 | 0.625 | 15.88 | 6.25 | 8.614 | 6.567 | 4.868 | 11.732 | 13.744 | 14.023 | 8.64 | 756 | 1100 | 1168 | 1237 | 1306 | 1374 | 1512 | 1718 | 1924 | 2062
7.75 | 196.85 | 46.1 | 0.595 | 15.11 | 6.500 A | 8.693 | 6.75 | 4.915 | 11.85 | 13.374 | 13.642 | 8.268 | 736 | 1070 | 1137 | 1204 | 1271 | 1337 | 1471 | 1672 | 1872 | 2006
8.625 | 219.08 | 36 | 0.4 | 10.16 | 7.7 | 9.266 | 7.98 | 5.604 | 13.189 | 10.336 | 10.56 | 5.566 | 568 | 827 | 879 | 930 | 982 | 1034 | 1137 | 1292 | 1447 | 1550
8.625 | 219.08 | 40 | 0.45 | 11.43 | 7.625 A | 9.35 | 7.89 | 5.604 | 13.189 | 11.557 | 11.797 | 6.548 | 636 | 925 | 982 | 1040 | 1098 | 1156 | 1271 | 1445 | 1618 | 1734
8.625 | 219.08 | 44 | 0.5 | 12.7 | 7.5 | 9.433 | 7.799 | 5.604 | 13.189 | 12.763 | 13.017 | 7.528 | 702 | 1021 | 1085 | 1149 | 1212 | 1276 | 1404 | 1595 | 1787 | 1914
8.625 | 219.08 | 49 | 0.557 | 14.15 | 7.386 | 9.526 | 7.697 | 5.604 | 13.189 | 14.118 | 14.395 | 8.636 | 776 | 1129 | 1200 | 1271 | 1341 | 1412 | 1553 | 1765 | 1977 | 2118
8.625 | 219.08 | 52 | 0.595 | 15.11 | 7.31 | 9.587 | 7.63 | 5.604 | 13.189 | 15.01 | 15.311 | 9.368 | 826 | 1201 | 1276 | 1351 | 1426 | 1501 | 1651 | 1876 | 2101 | 2252
9.625 | 244.48 | 36 | 0.352 | 8.94 | 8.765 | 10.188 | 8.998 | 5.589 | 13.189 | 10.254 | 10.466 | 5.168 | 564 | 820 | 872 | 923 | 974 | 1025 | 1128 | 1282 | 1436 | 1538
9.625 | 244.48 | 40 | 0.395 | 10.03 | 8.750 A | 10.264 | 8.925 | 5.589 | 13.189 | 11.454 | 11.699 | 6.157 | 630 | 916 | 974 | 1031 | 1088 | 1145 | 1260 | 1432 | 1604 | 1718
9.625 | 244.48 | 43.5 | 0.435 | 11.05 | 8.599 | 10.333 | 8.858 | 5.589 | 13.189 | 12.559 | 12.814 | 7.05 | 691 | 1005 | 1068 | 1130 | 1193 | 1256 | 1381 | 1570 | 1758 | 1884
9.625 | 244.48 | 47 | 0.472 | 11.99 | 8.525 | 10.396 | 8.726 | 5.589 | 13.189 | 13.572 | 13.838 | 7.87 | 746 | 1086 | 1154 | 1221 | 1289 | 1357 | 1493 | 1697 | 1900 | 2036
9.625 | 244.48 | 53.5 | 0.545 | 13.84 | 8.500 A | 10.52 | 8.638 | 5.589 | 13.189 | 15.546 | 15.877 | 9.5 | 855 | 1244 | 1321 | 1399 | 1477 | 1555 | 1710 | 1943 | 2176 | 2332
9.625 | 244.48 | 58.4 | 0.595 | 15.11 | 8.375 A | 10.6 | 8.637 | 5.589 | 13.189 | 16.879 | 17.214 | 10.562 | 928 | 1350 | 1435 | 1519 | 1604 | 1688 | 1857 | 2110 | 2363 | 2532
9.875 | 250.83 | 62.8 | 0.625 | 15.88 | 8.469 | 10.907 | 8.835 | 5.484 | 12.953 | 18.162 | 18.519 | 11.6 | 999 | 1453 | 1544 | 1635 | 1725 | 1816 | 1998 | 2270 | 2543 | 2724
9.875 | 250.83 | 65.3 | 0.65 | 16.51 | 8.419 | 10.949 | 8.789 | 5.484 | 12.953 | 18.838 | 19.229 | 12.177 | 1036 | 1507 | 1601 | 1695 | 1790 | 1884 | 2072 | 2355 | 2637 | 2826
9.875 | 250.83 | 66.4 | 0.661 | 16.79 | 8.397 | 10.965 | 8.77 | 5.484 | 12.953 | 19.134 | 19.501 | 12.397 | 1052 | 1531 | 1626 | 1722 | 1818 | 1913 | 2105 | 2392 | 2679 | 2870
9.875 | 250.83 | 66.9 | 0.668 | 16.97 | 8.383 | 10.978 | 8.758 | 5.484 | 12.953 | 19.322 | 19.738 | 12.576 | 1063 | 1546 | 1642 | 1739 | 1836 | 1932 | 2125 | 2415 | 2705 | 2898
9.875 | 250.83 | 67.5 | 0.678 | 17.22 | 8.363 | 10.992 | 8.74 | 5.484 | 12.953 | 19.59 | 19.975 | 12.77 | 1077 | 1567 | 1665 | 1763 | 1861 | 1959 | 2155 | 2449 | 2743 | 2939
9.875 | 250.83 | 68 | 0.694 | 17.63 | 8.331 | 11.018 | 8.7 | 5.484 | 12.953 | 20.017 | 20.418 | 13.129 | 1101 | 1601 | 1701 | 1802 | 1902 | 2002 | 2202 | 2502 | 2802 | 3003
9.875 | 250.83 | 68.9 | 0.7 | 17.78 | 8.319 | 11.028 | 8.701 | 5.484 | 12.953 | 20.177 | 20.589 | 13.268 | 1110 | 1614 | 1715 | 1816 | 1917 | 2018 | 2219 | 2522 | 2825 | 3027
9.875 | 250.83 | 70.5 | 0.72 | 18.29 | 8.279 | 11.059 | 8.663 | 5.484 | 12.953 | 20.708 | 21.134 | 13.698 | 1139 | 1657 | 1760 | 1864 | 1967 | 2071 | 2278 | 2589 | 2899 | 3106
9.875 | 250.83 | 72 | 0.725 | 18.42 | 8.269 | 11.067 | 8.656 | 5.484 | 9.409 | 20.841 | 21.271 | 13.809 | 1146 | 1667 | 1771 | 1876 | 1980 | 2084 | 2293 | 2605 | 2918 | 3126
10 | 254 | 67.2 | 0.672 | 17.07 | 8.5 | 11.116 | 8.866 | 5.484 | 12.953 | 19.693 | 20.099 | 12.908 | 1083 | 1575 | 1674 | 1772 | 1871 | 1969 | 2166 | 2462 | 2757 | 2954
10 | 254 | 68.7 | 0.688 | 17.48 | 8.468 | 11.142 | 8.838 | 5.484 | 12.953 | 20.127 | 20.547 | 13.271 | 1107 | 1610 | 1711 | 1811 | 1912 | 2013 | 2214 | 2516 | 2818 | 3019
10 | 254 | 71.8 | 0.722 | 18.34 | 8.4 | 11.195 | 8.777 | 5.484 | 12.953 | 21.045 | 21.478 | 14.015 | 1157 | 1684 | 1789 | 1894 | 1999 | 2105 | 2315 | 2631 | 2946 | 3157
10.75 | 273.05 | 45.5 | 0.4 | 10.16 | 9.875 A | 11.4 | 10.122 | 5.634 | 13.268 | 13.006 | 13.273 | 7.006 | 715 | 1040 | 1106 | 1171 | 1236 | 1301 | 1431 | 1626 | 1821 | 1951
10.75 | 273.05 | 51 | 0.45 | 11.43 | 9.694 | 11.488 | 10.031 | 5.634 | 13.268 | 14.561 | 14.865 | 8.271 | 801 | 1165 | 1238 | 1310 | 1383 | 1456 | 1602 | 1820 | 2039 | 2184
10.75 | 273.05 | 55.5 | 0.495 | 12.57 | 9.625 A | 11.565 | 9.951 | 5.634 | 13.268 | 15.947 | 16.255 | 9.387 | 877 | 1276 | 1355 | 1435 | 1515 | 1595 | 1754 | 1993 | 2233 | 2392
10.75 | 273.05 | 60.7 | 0.545 | 13.84 | 9.504 | 11.652 | 9.862 | 5.634 | 13.268 | 17.473 | 17.834 | 10.656 | 961 | 1398 | 1485 | 1573 | 1660 | 1747 | 1922 | 2184 | 2446 | 2621
10.75 | 273.05 | 65.7 | 0.595 | 15.11 | 9.404 | 11.734 | 9.772 | 5.634 | 13.268 | 18.982 | 19.353 | 11.861 | 1044 | 1519 | 1613 | 1708 | 1803 | 1898 | 2088 | 2373 | 2657 | 2847
10.75 | 273.05 | 71.1 | 0.65 | 16.51 | 9.294 | 11.825 | 9.671 | 5.634 | 13.268 | 20.625 | 21.027 | 13.205 | 1134 | 1650 | 1753 | 1856 | 1959 | 2063 | 2269 | 2578 | 2888 | 3094
10.75 | 273.05 | 73.2 | 0.672 | 17.07 | 9.25 | 11.862 | 9.631 | 5.634 | 13.268 | 21.276 | 21.723 | 13.758 | 1170 | 1702 | 1808 | 1915 | 2021 | 2128 | 2340 | 2660 | 2979 | 3191
10.875 | 276.23 | 72 | 0.656 | 16.66 | 9.407 | 11.951 | 9.751 | 5.843 | 13.701 | 21.06 | 21.491 | 13.368 | 1158 | 1685 | 1790 | 1895 | 2001 | 2106 | 2317 | 2633 | 2948 | 3159
11.75 | 298.45 | 54 | 0.435 | 11.05 | 10.724 | 12.463 | 11.067 | 5.713 | 13.425 | 15.463 | 15.796 | 8.618 | 850 | 1237 | 1314 | 1392 | 1469 | 1546 | 1701 | 1933 | 2165 | 2319
11.75 | 298.45 | 60 | 0.489 | 12.42 | 10.625 A | 12.557 | 10.97 | 5.713 | 13.425 | 17.3 | 17.653 | 10.096 | 952 | 1384 | 1471 | 1557 | 1644 | 1730 | 1903 | 2163 | 2422 | 2595
11.75 | 298.45 | 65 | 0.534 | 13.56 | 10.625 A | 12.636 | 10.89 | 5.713 | 13.425 | 18.816 | 19.211 | 11.347 | 1035 | 1505 | 1599 | 1693 | 1788 | 1882 | 2070 | 2352 | 2634 | 2822
11.75 | 298.45 | 71 | 0.582 | 14.78 | 10.43 | 12.719 | 10.803 | 5.713 | 13.425 | 20.42 | 20.857 | 12.669 | 1123 | 1634 | 1736 | 1838 | 1940 | 2042 | 2246 | 2553 | 2859 | 3063
11.875 | 301.63 | 67.8 | 0.55 | 13.97 | 10.619 | 12.787 | 10.986 | 5.713 | 13.425 | 19.568 | 19.941 | 11.88 | 1076 | 1565 | 1663 | 1761 | 1859 | 1957 | 2152 | 2446 | 2740 | 2935
11.875 | 301.63 | 71.8 | 0.582 | 14.78 | 10.555 | 12.844 | 10.929 | 5.713 | 13.425 | 20.648 | 21.089 | 12.797 | 1136 | 1652 | 1755 | 1858 | 1962 | 2065 | 2271 | 2581 | 2891 | 3097
13.375 | 339.73 | 61 | 0.43 | 10.92 | 12.359 | 14.085 | 12.715 | 5.698 | 13.386 | 17.487 | 17.842 | 9.715 | 962 | 1399 | 1486 | 1574 | 1661 | 1749 | 1924 | 2186 | 2448 | 2623
13.375 | 339.73 | 68 | 0.48 | 12.19 | 12.259 | 14.175 | 12.624 | 5.698 | 13.386 | 19.445 | 19.852 | 11.313 | 1069 | 1556 | 1653 | 1750 | 1847 | 1945 | 2139 | 2431 | 2722 | 2917
13.375 | 339.73 | 72 | 0.514 | 13.06 | 12.250 A | 14.236 | 12.563 | 5.698 | 13.386 | 20.768 | 21.213 | 12.402 | 1142 | 1661 | 1765 | 1869 | 1973 | 2077 | 2284 | 2596 | 2908 | 3115
13.375 | 339.73 | 77 | 0.55 | 13.97 | 12.119 | 14.299 | 12.498 | 5.698 | 13.386 | 22.16 | 22.625 | 13.531 | 1219 | 1773 | 1884 | 1994 | 2105 | 2216 | 2438 | 2770 | 3102 | 3324
13.375 | 339.73 | 80.7 | 0.58 | 14.73 | 12.059 | 14.35 | 12.443 | 5.698 | 13.386 | 23.314 | 23.777 | 14.449 | 1282 | 1865 | 1982 | 2098 | 2215 | 2331 | 2565 | 2914 | 3264 | 3497
13.375 | 339.73 | 85 | 0.608 | 15.44 | 12.003 | 14.4 | 12.394 | 5.698 | 13.386 | 24.386 | 24.888 | 15.353 | 1341 | 1951 | 2073 | 2195 | 2317 | 2439 | 2682 | 3048 | 3414 | 3658
13.375 | 339.73 | 86 | 0.625 | 15.88 | 11.969 | 14.429 | 12.362 | 5.698 | 13.386 | 25.035 | 25.556 | 15.878 | 1377 | 2003 | 2128 | 2253 | 2378 | 2504 | 2754 | 3129 | 3505 | 3755
13.375 | 339.73 | 92 | 0.672 | 17.07 | 11.875 | 14.51 | 12.277 | 5.698 | 13.386 | 26.818 | 27.392 | 17.351 | 1475 | 2145 | 2280 | 2414 | 2548 | 2682 | 2950 | 3352 | 3755 | 4023
13.625 | 346.08 | 88.2 | 0.625 | 15.88 | 12.250 A | 14.681 | 12.614 | 5.698 | 13.386 | 25.525 | 26.065 | 16.199 | 1404 | 2042 | 2170 | 2297 | 2425 | 2553 | 2808 | 3191 | 3574 | 3829
14 | 355.6 | 82.2 | 0.56 | 14.22 | 12.693 | 14.878 | 13.098 | 6.946 | 15.906 | 23.644 | 24.13 | 13.277 | 1300 | 1892 | 2010 | 2128 | 2246 | 2364 | 2601 | 2956 | 3310 | 3547
14 | 355.6 | 82.5 | 0.562 | 14.27 | 12.689 | 14.882 | 13.096 | 6.946 | 15.906 | 23.726 | 24.223 | 13.351 | 1305 | 1898 | 2017 | 2135 | 2254 | 2373 | 2610 | 2966 | 3322 | 3559
14 | 355.6 | 86 | 0.6 | 15.24 | 12.613 | 14.943 | 13.037 | 6.946 | 15.906 | 25.258 | 25.653 | 14.496 | 1389 | 2021 | 2147 | 2273 | 2400 | 2526 | 2778 | 3157 | 3536 | 3789
14 | 355.6 | 93 | 0.65 | 16.51 | 12.513 | 15.03 | 12.947 | 6.946 | 15.906 | 27.261 | 27.691 | 16.134 | 1499 | 2181 | 2317 | 2453 | 2590 | 2726 | 2999 | 3408 | 3817 | 4089
14 | 355.6 | 96.9 | 0.67 | 17.02 | 12.473 | 15.069 | 12.9 | 6.946 | 15.906 | 28.058 | 28.622 | 16.87 | 1543 | 2245 | 2385 | 2525 | 2666 | 2806 | 3086 | 3507 | 3928 | 4209
14 | 355.6 | 100 | 0.7 | 17.78 | 12.413 | 15.114 | 12.856 | 6.946 | 15.906 | 29.248 | 29.695 | 17.725 | 1609 | 2340 | 2486 | 2632 | 2779 | 2925 | 3217 | 3656 | 4095 | 4387
14 | 355.6 | 106 | 0.75 | 19.05 | 12.313 | 15.199 | 12.768 | 6.946 | 15.906 | 31.22 | 31.71 | 19.344 | 1717 | 2498 | 2654 | 2810 | 2966 | 3122 | 3434 | 3903 | 4371 | 4683
14 | 355.6 | 114 | 0.8 | 20.32 | 12.213 | 15.281 | 12.677 | 6.946 | 15.906 | 33.175 | 33.689 | 20.915 | 1825 | 2654 | 2820 | 2986 | 3152 | 3318 | 3649 | 4147 | 4645 | 4976
15 | 381 | 92.5 | 0.58 | 14.73 | 13.653 | 15.994 | 14.077 | 5.528 | 13.071 | 26.275 | 26.798 | 16.516 | 1445 | 2102 | 2233 | 2365 | 2496 | 2628 | 2890 | 3284 | 3679 | 3941
15 | 381 | 107 | 0.675 | 17.15 | 13.463 | 16.161 | 13.906 | 5.528 | 13.071 | 30.377 | 31.025 | 19.898 | 1671 | 2430 | 2582 | 2734 | 2886 | 3038 | 3341 | 3797 | 4253 | 4557
16 | 406.4 | 84 | 0.495 | 12.57 | 14.823 | 16.862 | 15.233 | 5.253 | 12.52 | 24.112 | 24.597 | 14.768 | 1326 | 1929 | 2050 | 2170 | 2291 | 2411 | 2652 | 3014 | 3376 | 3617
16 | 406.4 | 95 | 0.566 | 14.38 | 14.679 | 16.992 | 15.107 | 5.253 | 12.52 | 27.444 | 28.05 | 17.534 | 1509 | 2196 | 2333 | 2470 | 2607 | 2744 | 3019 | 3431 | 3842 | 4117